## Sheet1
ID | Alloy Composition | Strengthening mechanism | Sub-mechanism | Processing method | Compared with | Additive dopant? | Testing temperature | Yield | Ductility | Ref
1 | ZrTiNbTa15 | SSS | Shear modulus mismatch | Arc Melt | Ta (0-15) | None | 25 | 730-903 | 7.9-15.7 | zhou2025strategies | 2025 | 2025 | 32
2 | MoNbVTa | SSS | Shear modulus mismatch | Arc Melt | Ta(0-1) | None | 25+1200 | 1550-1344,640-647 | 3.7-9.5,28.2-30.6 | zheng2022development | 2022 | 2024 | 10
3 | TiZrVNbAlMo | SSS | Shear modulus mismatch | Arc Melt | Mo(0-7) | None | 25+600 | 760-1079,100-220 | 15-17,2-5 | dou2024modulus | 2024 | 2023 | 6
4 | Ti60(AlVCr)28Mo12 | SSS | Shear modulus mismatch | Arc Melt | Mo(0-12) | None | 25+900 | 1125-998,162-296 | >50 | cao2025superior | 2025 | <2023 | 7
5 | Ti25Zr25Nb20Hf5Ta15W10Y0.2 | SSS | Atomic size mismatch | Arc Melt | Y (0-0.2) | Y | 25 | 2342-1889 | 13.9-19.8 | wang2025dual | 2025
6 | HfNbTaTiV | SSS | Atomic size mismatch | Arc Melt | Hf(0-1) | None | 25 | 743-1027 | 26.9-12.6 | wang2025hf | 2025
7 | ZrNbTaHf | SSS | Atomic size mismatch | Arc Melt + Annealed | Hf(0.2-1) | None | 25 | 937-1689 | 19-10.7 | fang2024composition | 2024
8 | Ti30V30Cr5Zr5Ta15W15 | SSS | Atomic size mismatch | Arc Melt | Ta(25-15),W(5-15) | None | 25+800 | 1256-1607,829-583 | 37.1-22.7,>30 | chen2025low | 2025
9 | HfMo0.5NbTaTiV0.5Zr | SSS | Atomic size mismatch | Arc Melt | Hf(0.5-1),Ta(0.5-1),V(1-0.5),Zr(0.5-1) | None | 25+800 | 1482-1426,987-845 | 9-23.4,12.8-11.5 | ko2025boron | 2025
10 | Ti45Ta25Nb10Zr20 | SSS | Atomic size mismatch | Arc Melt | Ti(65-45),Zr(0-20) | None | 25 | 452-934 | >40 | ji2022effect | 2022
| AlNbTiV2Si | SSS | Atomic size mismatch | Arc Melt | Si(0-0.2) | None | 600+1000 | 707-1180,203-232 | >45-24.4,>45 | you2025investigation | 2025
11 | AlNb1.5TaTi2Zr1.5 | SSS | Solid solution treatment | Arc Melt + Aged | As cast Vs heat treated | None | 25+1000 | 1044-1257,110.95-180.9 | 6.9-8.5,>40 | liu2025effect | 2025
12 | ZrNbTaHf | SSS | Solid solution treatment | Arc Melt + Anneal (1773K /24hr) | As cast Vs heat treated Hf(1) | None | 25 | 770-1689 | >50, 10.7 | fang2024composition | 2024
13 | NbTaTiV | SSS | Solid solution treatment | Powder Meturllgy + SPS | Sintering temperature | Al2O3 | 25+800+1000 |  |  | zhang2023oxide | 2023
14 | Ti$_{50-x}$Zr$_x$V$_{25}$Nb$_{25}$ | SSS | Atomic size mismatch | Arc Melt | Ti, Zr | None | 25 |  |  | hu2025strong | 2025
15 | TiZrHfNbx | SSS | [8 empty] | 2025
16 | Al$_{15}$Nb$_{40}$Ti$_{40}$V$_{5}$ | Grain Boundary | Annealing | Arc Melt + Annealing | Annealing time (1-30 min) | None | 25 | 785-690 | 45-18.2 | yurchenko2023tuning | 2023
17 | Ti$_{50}$Zr$_{18}$Nb$_{15}$V$_{12}$Al$_{5}$ | Grain Boundary | Annealing | Arc Melt + Annealing | Grain size (160-15) | None | 25 | 790-840 | 20-25 | zeng2025ti | 2025
18 | NbTaTiV | Grain Boundary | Annealing (Sintering) | Powder Meturllgy + SPS | sinter temperature 1300-1500 | Y2O3 | 25 | 1508-1626 | 16-22 | liao2024multiscale | 2024
| NbMoTaW | Grain Boundary | Annealing (Sintering) | Powder Meturllgy + SPS | sinter temperature 1400-1500 (with oxygen controlled) | None | 25+1200 | 2200-2386,x-1117 | 6.5-7.5,x->20 | sun2025ultrafine | 2025
19 | Al$_{0.3}$NbTi$_3$VZr$_{1.5}$ | Grain Boundary | Cold Roll + Anneal | Arc Melt + Cold Roll + Anneal | Anneal Vs Cold roll + Anneal | None | 25 | 934-1060 | 1.5-10.9 | zhang2025enhancing | 2025
20 | Al5Mo7Nb36Hf13Ti39 | Grain Boundary | Cold Roll + Anneal | Arc Melt + Cold Roll + Anneal | As cast Vs Cold roll + recrystallized | None | 25+700 | 820-900, 650-640 | 15-13, >50 | huang2023novel | 2023
21 | TiZrNb | Grain Boundary | Cold Roll + Anneal | Arc Melt + Cold Roll + Anneal | Annealing time (1-3h) |  |  | 1550-1585 | None | dou2024grain | 2024
| Zr35Ti35Nb20V5Al5 | Grain Boundary | Cold Roll + Anneal | Arc Melt + Cold Roll + Anneal | Annealing time and temperature (800C 30min Vs 900C 5min) | None | 25 | 1030-950 | 9-11.6 | yousefian2025zr35ti35nb20v5al5 | 2025
22 | Nb$_{35}$Zr$_{26}$Ti$_{19}$Hf$_{15}$Mo$_{5}$ | Grain Boundary | Hot roll | Arc Melt + Hot roll | Hot roll temperature (650-800) |  | 25 | 1251-1069 | 11.0-17.0 | zhang2025microstructure | 2025
23 | WMoTaV | Grain Boundary | Hot roll | Powder Met + Hot roll | Hot roll thickness reduction(15-45) |  | 25 | 1352-1675 | 2025-12-06 | li2025effect | 2025
24 | HfMo0.5NbTaTiV0.5Zr | Grain Boundary | Grain boundary enhancing | Arc Melt | B (non dope Vs Doped) | B | 25800 | 1426-1473,845-858 | 23.4-37,11.5-18.6 | ko2025boron | 2025
25 | CrMoNbV | Grain Boundary | Grain boundary enhancing | laser directed energy deposition (DED) | C (1) | C | 25 | 1471+787 | 3.46+8.01 | ouyang2024microcrack | 2024
26 | DFT Calculation | Grain Boundary | Grain boundary enhancing | DFT | B,C,Y,Ce |  |  |  |  | wang2022solving | 2022
27 | Ti25Zr25Nb20Hf5Ta15W10Y0.2 | Grain Boundary | Grain boundary enhancing | Arc Melt | Y (0-0.2) | Y | 25 | 2342-1889 | 13.9-19.8 | wang2025dual | 2025
28 | Nb0.5TiZrV0.5 | Grain Boundary | Grain boundary enhancing | Arc Melt | Ce (0-0.005) | Ce | 25 | 985.42-963.84 | 4.32-7.15 | yao2024microstructural | 2024
29 | Nb$_{32.5}$Ti$_{27.5}$Mo$_{22.5}$Ta$_{12.5}$Hf$_{2.5}$Zr$_{2.5}$ | Grain Boundary | Grain boundary enhancing | DFT | B,C,Y,Ce | B,C,Y,Ce |  |  |  | san2025doping | 2025
30 | Nb25Mo25Ta25W25,V20Nb20Mo20Ta20W20 | Grain Boundary | Inverse Hall Petch | Arc melt | Compressive temperature | None | 25+1400 | 1058-1246,405-477 | 1.5-0.5,27-0.95 | senkov2011mechanical | 2011
31 | Al12Nb25.5Ta8.5Ti27.5Zr26.5 | Grain Boundary | Inverse Hall Petch | Arc melt | Compressive temperature | None | 25+600 | 1301+782 | >60 | naseer2025designing | 2025
32 | AlNbTi$_3$VZr$_{1.5}$ | Precipitation | APB | Arc Melt + Anneal | Aging temperature (as cast-1200) | None | 25 | 1255.2-1300 | >50 | dai2025tailoring | 2025
33 | W$_{30}$Ta$_5$(FeNi)$_{65}$ | Precipitation | APB | Arc Melt + Anneal | Compressive temperature (anneal vs as cast) | None | 25+1000 | 750-1450 | 32-33 | li2024d022 | 2022
34 | Ti$_{40}$Zr$_{40-x}$Nb$_{10}$Ta$_{10}$Al$_{x}$ | Precipitation | Precipitation size at RT | Arc Melt | Al(0-10) | None | 25 | 866-1107 | 11.2-10.5 | jin2024achieving | 2024
35 | TiVNbAl | Precipitation | Precipitation size at RT | Arc Melt | Al(0-0.4) | None | 25 | 700-913.7 | 20-32.4 | wang2025excellent | 2025
36 | Nb25Ti35V5Zr35Al26 | Precipitation | Precipitation size at RT | Arc Melt | Al(26-32) | None | 25 | 1484-1616 | >50-11.28 | gong2025chemical | 2025
37 | Al\(_2\)Ti\(_6\)Zr\(_2\)Nb\(_3\)Ta\(_3\) | Precipitation | Precipitation thermal stability | Arc Melt | Aged temperature (873-1073) | none | 25 | 1193-844 | >30 | jin2023high | 2023
38 | Al\(_1\)Ti\(_5\)Zr\(_4\)Nb\(_3\)Ta\(_3\) | Precipitation | Precipitation thermal stability | Laser metal deposition + Cast | LMD Vs Cast | None | 25+600 |  |  | cai2025coherent | 2025
39 | TiVNbTaAl | Precipitation | Precipitation thermal stability | Arc Melt | Al0.3 Aging temp (homogenized - 800) | None | 25 | 1115-800 | >40-10 | long2025phase | 2025
40 | Al0.8Nb0.5Ti2.5V2Zr0.5 | Precipitation | Precipitation thermal stability | Arc Melt | Ti2.5 Vs Ti 3 | None | 800 | 430-349 | >50 | zhao2025synergistic | 2025
41 | Zr$_{45}$Ti$_{15}$Nb$_{20}$Ta$_{20}$ | Precipitation | Precipitation thermal stability | Arc Melt | Aged temperature (As cast Vs age at 500 24hr) |  | 25 | 1150-1608 | 11.8-Brittle | zhou5032838effect | 2025
| AlNbTiV2Si | Precipitation | Precipitation thermal stability | Arc Melt | Si(0-0.2) | None | 600+1000 | 707-1180,203-232 | >45-24.4,>45 | you2025investigation | 2025
42 | Ti$_{40-x}$Nb$_{35-x}$V$_{25-2x}$Al$_{2x}$Zr$_{2x} | Precipitation | SRO | Arc Melt | Al(4-8), Zr(4-8) | None | 25 | 784.9-1015.6 | 20.1-36.1 | wang2025effect | 2025
43 | Al$_{0.3}$NbTi$_{3}$VZr$_{1.5}$ | Precipitation | SRO | Arc Melt + homogenization + cold roll + anneal + recrystallization | recrystallization process | None | 25 | 1050-1080 | 10.9-13.7 | zhang2025enhancing | 2025
44 | TiZrHfNb | Precipitation | SRO | Arc Melt | N | N,O | 25 |  |  | wang2025enabling | 2025
45 | NbTaTiV | Precipitation | Oxide dispersion | Arc Melt | Y2O3 (sinter temperature 1300-1500) | Y2O3 | 25 | 1508-1626 | 16-22 | liao2024multiscale | 2024
46 | NbTaTiV | Precipitation | Oxide dispersion | Arc Melt | Al2O3 (Sinter temperature 1400-1600) | Al2O3 | 25 | 1888-2075 | >20 | zhang2023oxide | 2023
47 | Ti1.5Nb1Ta0.5Zr0.5Mo1 | Dislocation | Dislocation manipulation | LMD | As built vs Cyclic deformation | None | 25 | 897-1136 | >50 | liu2025improving | 2025
48 | Ti$_{1.5}$Nb$_1$Ta$_{0.5}$Zr$_1$Mo$_{0.5}$ | Dislocation | Dislocation manipulation | LMD | As built Vs heat treated at 1000 | None | 25 | 897-1060 | >50 | jiang20253d | 2025
49 | Zr$_x$NbMoTaW | Dislocation | Phase difference | Arc Melt | Zr (0.1-1) | None | 25 | 1354-1589 | brittle - 15.8 | li2021novel | 2021
50 | Ti$_{67}$Al$_{12}$V$_{7}$Cr$_{7}$Nb$_{7}$ | Dislocation | Phase difference | Arc Melt | Ti₇₅Al₁₀V₅Cr₅Nb₅,Ti₆₇Al₁₂V₇Cr₇Nb₇ | None | 25 | 860-1065 | >60 | xu2023bcc | 2023
51 | Zr23Ta23Mo23Ti23Al8 | Dislocation | Phase difference | Arc Melt | Zr (0/23) | None | 25 | 1408-2380 | 8->20 | han2024significantly | 2024
52 | HfNbTaTiZr | Dislocation | Dislocation manipulation | Arc Melt + Cold Roll + Anneal | Cold rolled Vs Cold rolled + anneal at 800C for 2h | None | 25 | 1202-1303 | 4.7-1.9 | senkov2015microstructure | 2015